## Cell Data
|  |  |  | mm |  |  |  |  | V |  | Ah | A |  | Wh | W | kg | L | Wh/L | Wh/L | Wh/kg | W/kg
Link | Mfr | Model | Format | Length | Width | Thickness | Diameter | Height | PeakVoltage | NomVoltage | NomCapacity | ContCurrent | PeakCurrent | NomEnergy | ContPower | Mass | Volume | VED | VPD | GED | GPD
http://liionbms.com/pdf/kokam/SLPB65216216.pdf | Panasonic | NCR18650GA | Cylindrical | 0 | 0 | 0 | 18 | 65 | 4.2 | 3.7 | 3.5 | 10 |  | 12.95 | 37 | 0.046 | 0.01654049 | 782.9275 | 2236.936 | 281.5217 | 804.3478
https://45uevg34gwlltnbsf2plyua1-wpengine.netdna-ssl.com/wp-content/uploads/2018/05/OXIS-Li-S-Ultra-Light-Cell-v4.05.pdf | LG Chem | INR18650MJ1 | Cylindrical | 0 | 0 | 0 | 18 | 65 | 4.2 | 3.635 | 3.5 | 10 | 10 | 12.7225 | 36.35 | 0.049 | 0.01654049 | 769.1733 | 2197.638 | 259.6429 | 741.8367
http://liionbms.com/pdf/kokam/UL-102_SLPB70205130P_12Ah_Grade.pdf | Samsung | INR1865035E | Cylindrical | 0 | 0 | 0 | 18 | 65 | 4.2 | 3.6 | 3.5 | 10 |  | 12.6 | 36 | 0.05 | 0.01654049 | 761.7672 | 2176.478 | 252 | 720
https://www.alibaba.com/product-detail/LFP-battery-li-ion-pouch-cell_60754180341.html?spm=a2700.7724857.normalList.34.78d745139vGCNo | LG Chem | INR18650 F1L | Cylindrical | 0 | 0 | 0 | 18 | 65 | 4.2 | 3.63 | 3.35 | 4.875 |  | 12.1605 | 17.69625 | 0.049 | 0.01654049 | 735.1961 | 1069.875 | 248.1735 | 361.148
http://liionbms.com/pdf/kokam/El-401_SLPB53460330_70Ah_Grade.pdf | Panasonic | NCR18650B | Cylindrical | 0 | 0 | 0 | 18 | 65 | 4.2 | 3.6 | 3.35 | 6.8 |  | 12.06 | 24.48 | 0.0475 | 0.01654049 | 729.1201 | 1480.005 | 253.8947 | 515.3684
https://www.xaltenergy.com/wp-content/uploads/2018/08/31Ah_HP.pdf | Samsung | ICR18650-32A | Cylindrical | 0 | 0 | 0 | 18 | 65 | 4.2 | 3.75 | 3.2 | 6.4 |  | 12 | 24 | 0.05 | 0.01654049 | 725.4926 | 1450.985 | 240 | 480
http://liionbms.com/pdf/kokam/SLPB78216216H.pdf | LG Chem | ICR18650 E1 | Cylindrical | 0 | 0 | 0 | 18 | 65 | 4.35 | 3.75 | 3.22 | 4.65 |  | 12.075 | 17.4375 | 0.049 | 0.01654049 | 730.0269 | 1054.231 | 246.4286 | 355.8673
https://www.xaltenergy.com/wp-content/uploads/2018/08/75Ah_HE.pdf | LG Chem | INR18650 MH1 | Cylindrical | 0 | 0 | 0 | 18 | 65 | 4.2 | 3.7 | 3.2 | 10 |  | 11.84 | 37 | 0.049 | 0.01654049 | 715.8194 | 2236.936 | 241.6327 | 755.102
https://www.xaltenergy.com/wp-content/uploads/2018/08/31Ah_UHP.pdf | Samsung | INR21700-48G | Cylindrical | 0 | 0 | 0 | 21 | 70 | 4.2 | 3.6 | 4.8 | 9.6 | 35 | 17.28 | 34.56 | 0.069 | 0.02424524 | 712.7172 | 1425.434 | 250.4348 | 500.8696
http://liionbms.com/pdf/kokam/SLPB90216216.pdf | Panasonic | NCR18650B | Cylindrical | 0 | 0 | 0 | 18 | 65 | 4.2 | 3.6 | 3.35 | 3 |  | 12.06 | 10.8 | 0.0485 | 0.01654049 | 729.1201 | 652.9434 | 248.6598 | 222.6804
http://liionbms.com/pdf/kokam/PL-301_SLPB60460330H_70Ah_Grade-1.pdf | Samsung | INR18650-30Q | Cylindrical | 0 | 0 | 0 | 18 | 65 | 4.2 | 3.7 | 3 | 15 |  | 11.1 | 55.5 | 0.048 | 0.01654049 | 671.0807 | 3355.403 | 231.25 | 1156.25
https://www.buya123products.com/uploads/vipcase/468623916e3ecc5b8a5f3d20825eb98d.pdf | Panasonic | UR18650ZTA | Cylindrical | 0 | 0 | 0 | 18 | 65 | 4.35 | 3.7 | 3 | 6 |  | 11.1 | 22.2 | 0.049 | 0.01654049 | 671.0807 | 1342.161 | 226.5306 | 453.0612
https://45uevg34gwlltnbsf2plyua1-wpengine.netdna-ssl.com/wp-content/uploads/2018/05/OXIS-Li-S-Ultra-Light-Cell-v4.05.pdf | Panasonic | NCR18650A | Cylindrical | 0 | 0 | 0 | 18 | 65 | 4.2 | 3.6 | 3.07 | 6.14 |  | 11.052 | 22.104 | 0.0475 | 0.01654049 | 668.1787 | 1336.357 | 232.6737 | 465.3474
https://www.xaltenergy.com/wp-content/uploads/2018/08/40Ah_HP.pdf | Panasonic | NCR20700B | Cylindrical | 0 | 0 | 0 | 20 | 70 | 4.2 | 3.6 | 4.05 | 20 |  | 14.58 | 72 | 0.063 | 0.02199115 | 662.994 | 3274.045 | 231.4286 | 1142.857
http://liionbms.com/pdf/kokam/SLPB100216216H.pdf | LG Chem | 18650HG2 | Cylindrical | 0 | 0 | 0 | 18 | 65 | 4.1 | 3.6 | 3 | 20 | 30 | 10.8 | 72 | 0.048 | 0.01654049 | 652.9434 | 4352.956 | 225 | 1500
http://liionbms.com/pdf/kokam/EL-402_SLPB70460330_100Ah_Grade.pdf | Panasonic | NCR18650PF | Cylindrical | 0 | 0 | 0 | 18 | 65 | 4.2 | 3.6 | 2.9 | 5.8 |  | 10.44 | 20.88 | 0.048 | 0.01654049 | 631.1786 | 1262.357 | 217.5 | 435
http://www.houseofbatteries.com/documents/8AhPrismaticPouchCell2015.pdf | LG Chem | ICR18650 C2 | Cylindrical | 0 | 0 | 0 | 18 | 65 | 4.2 | 3.72 | 2.8 | 5.6 |  | 10.416 | 20.832 | 0.05 | 0.01654049 | 629.7276 | 1259.455 | 208.32 | 416.64
https://www.buya123products.com/uploads/vipcase/95d458c5c49e552539acb37507b49b09.pdf | Panasonic | NCR18650A | Cylindrical | 0 | 0 | 0 | 18 | 65 | 4.1 | 3.6 | 2.9 | 6.14 |  | 10.44 | 22.104 | 0.0475 | 0.01654049 | 631.1786 | 1336.357 | 219.7895 | 465.3474
http://liionbms.com/pdf/kokam/PL-302_SLPB80460330H_100Ah_Grade.pdf | LG Chem | 18650 MG1 | Cylindrical | 0 | 0 | 0 | 18 | 65 | 4.2 | 3.62 | 2.85 | 10 |  | 10.317 | 36.2 | 0.046 | 0.01654049 | 623.7423 | 2188.569 | 224.2826 | 786.9565
| Samsung | ICR18650-29E | Cylindrical | 0 | 0 | 0 | 18 | 65 | 4.2 | 3.65 | 2.85 | 2.75 | 8.25 | 10.4025 | 10.0375 | 0.048 | 0.01654049 | 628.9114 | 606.8443 | 216.71875 | 209.1146
http://liionbms.com/pdf/kokam/SLPB100460330_150Ah%20Grade.pdf | Shockli | IMR26650 | Cylindrical | 0 | 0 | 0 | 26 | 65 | 4.1 | 3.7 | 5.5 | 20 | 30 | 20.35 | 74 | 0.0958 | 0.0345104 | 589.6774 | 2144.281 | 212.4217 | 772.4426
http://liionbms.com/pdf/kokam/EL-403_SLPB140460330_200Ah_Grade.pdf | Samsung | ICR18650-26F | Cylindrical | 0 | 0 | 0 | 18 | 65 | 4.2 | 3.7 | 2.6 | 5.2 |  | 9.62 | 19.24 | 0.047 | 0.01654049 | 581.6032 | 1163.206 | 204.6809 | 409.3617
http://liionbms.com/pdf/kokam/EL-404_SLPB160460330_240Ah_Grade.pdf | ZenLabs | Ride | Pouch | 225 | 165 | 6 | 0 | 0 | 4.35 | 3.69 | 26.5 | 367.5 | 735 | 97.785 | 1356.075 | 0.407 | 0.22275 | 438.9899 | 6087.879 | 240.258 | 3331.88
http://liionbms.com/pdf/kokam/PL-303_SLPB160460330H_200Ah_Grade.pdf | BAK | C18650CC | Cylindrical | 0 | 0 | 0 | 18 | 65 | 4.2 | 3.7 | 2.6 | 1.3 | 5.2 | 9.62 | 4.81 | 0.048 | 0.01654049 | 581.6032 | 290.8016 | 200.4167 | 100.2083
| Panasonic | CGR18650EA | Cylindrical | 0 | 0 | 0 | 18 | 65 | 4.2 | 3.7 | 2.55 | 4.9 |  | 9.435 | 18.13 | 0.0465 | 0.01654049 | 570.4186 | 1096.098 | 202.9032 | 389.8925
| LG Chem | ICR18650 B4 | Cylindrical | 0 | 0 | 0 | 18 | 65 | 4.2 | 3.6 | 2.6 | 5.2 |  | 9.36 | 18.72 | 0.048 | 0.01654049 | 565.8842 | 1131.768 | 195 | 390
| Samsung | INR18650-25R | Cylindrical | 0 | 0 | 0 | 18 | 65 | 4.2 | 3.6 | 2.5 | 20 |  | 9 | 72 | 0.045 | 0.01654049 | 544.1195 | 4352.956 | 200 | 1600
| LG Chem | 18650HE4 | Cylindrical | 0 | 0 | 0 | 18 | 65 | 4.2 | 3.6 | 2.5 | 20 |  | 9 | 72 | 0.047 | 0.01654049 | 544.1195 | 4352.956 | 191.4894 | 1531.915
| LG Chem | 18650HE2 | Cylindrical | 0 | 0 | 0 | 18 | 65 | 4.2 | 3.6 | 2.5 | 20 |  | 9 | 72 | 0.048 | 0.01654049 | 544.1195 | 4352.956 | 187.5 | 1500
| Farasis | IMP06160230P29F | Pouch | 230 | 161 | 6 | 0 | 0 | 4.2 | 3.65 | 32 | 128 | 320 | 116.8 | 467.2 | 0.515 | 0.22218 | 525.6999 | 2102.8 | 226.7961 | 907.1845
| Panasonic | NCR26650A | Cylindrical | 0 | 0 | 0 | 26 | 65 | 4.2 | 3.7 | 5 | 10 |  | 18.5 | 37 | 0.094 | 0.0345104 | 536.0704 | 1072.141 | 196.8085 | 393.617
| Panasonic | NCR20700A | Cylindrical | 0 | 0 | 0 | 20 | 70 | 4.2 | 3.6 | 3.1 | 30 |  | 11.16 | 108 | 0.06 | 0.02199115 | 507.4769 | 4911.067 | 186 | 1800
| Sony | US18650V3 | Cylindrical | 0 | 0 | 0 | 18 | 65 | 4.2 | 3.7 | 2.25 | 10 |  | 8.325 | 37 | 0.044 | 0.01654049 | 503.3105 | 2236.936 | 189.2045 | 840.9091
| Panasonic | CGR18650CG | Cylindrical | 0 | 0 | 0 | 18 | 65 | 4.2 | 3.6 | 2.25 | 4.3 |  | 8.1 | 15.48 | 0.045 | 0.01654049 | 489.7075 | 935.8855 | 180 | 344
| BAK | 18650C4 | Cylindrical | 0 | 0 | 0 | 18 | 65 | 4.2 | 3.75 | 2.2 | 1.1 | 2.2 | 8.25 | 4.125 | 0.048 | 0.01654049 | 498.7762 | 249.3881 | 171.875 | 85.9375
| Bestgo Power | BCP-NE-20P | Pouch | 225 | 68 | 13 | 0 | 0 | 4.2 | 3.7 | 20 | 60 | 100 | 74 | 222 | 0.4 | 0.1989 | 372.0463 | 1116.139 | 185 | 555
| Kokam | SLPB 160460330 | Pouch | 455 | 325 | 16 | 0 | 0 | 4.2 | 3.7 | 240 | 240 | 480 | 888 | 888 | 5 | 2.366 | 375.317 | 375.317 | 177.6 | 177.6
| Efest | IMR20700 V1 | Cylindrical | 0 | 0 | 0 | 20 | 70 | 4.1 | 3.7 | 2.85 | 30 |  | 10.545 | 111 | 0.058 | 0.02199115 | 479.5111 | 5047.485 | 181.8103 | 1913.793
| LG Chem | ICR18650 S3 | Cylindrical | 0 | 0 | 0 | 18 | 65 | 4.2 | 3.6 | 2.2 | 4.3 |  | 7.92 | 15.48 | 0.047 | 0.01654049 | 478.8251 | 935.8855 | 168.5106 | 329.3617
| LG Chem | ICR18650 MF1 | Cylindrical | 0 | 0 | 0 | 18 | 65 | 4.2 | 3.65 | 2.15 | 10 |  | 7.8475 | 36.5 | 0.044 | 0.01654049 | 474.4419 | 2206.707 | 178.3523 | 829.5455
| Samsung | ICR18650-22P | Cylindrical | 0 | 0 | 0 | 18 | 65 | 4.2 | 3.62 | 2.15 | 10 |  | 7.783 | 36.2 | 0.0445 | 0.01654049 | 470.5424 | 2188.569 | 174.8989 | 813.4831
| Kokam | SLPB 100460330 | Pouch | 460 | 330 | 10 | 0 | 0 | 4.2 | 3.7 | 150 | 150 | 300 | 555 | 555 | 3.1 | 1.518 | 365.6126 | 365.6126 | 179.0323 | 179.0323
| Panasonic | UR18650A | Cylindrical | 0 | 0 | 0 | 18 | 65 | 4.2 | 3.6 | 2.1 | 6.3 |  | 7.56 | 22.68 | 0.044 | 0.01654049 | 457.0603 | 1371.181 | 171.8182 | 515.4545
| Kokam | SLPB 140460330 | Pouch | 455 | 325 | 14 | 0 | 0 | 4.2 | 3.7 | 200 | 200 | 400 | 740 | 740 | 4.4 | 2.07025 | 357.4448 | 357.4448 | 168.1818 | 168.1818
| Efest | IMR26650 | Cylindrical | 0 | 0 | 0 | 26 | 65 | 4.1 | 3.7 | 4.2 | 35 | 50 | 15.54 | 129.5 | 0.0885 | 0.0345104 | 450.2991 | 3752.493 | 175.5932 | 1463.277
| Kokam | SLPB 90216216 | Pouch | 220 | 215 | 9 | 0 | 0 | 4.2 | 3.7 | 40 | 40 | 200 | 148 | 148 | 0.935 | 0.4257 | 347.6627 | 347.6627 | 158.2888 | 158.2888
| XALT Energy | F910-0004 | Pouch | 266 | 263 | 11.4 | 0 | 0 | 4.2 | 3.7 | 75 | 225 | 450 | 277.5 | 832.5 | 1.56 | 0.7975212 | 347.9531 | 1043.859 | 177.8846 | 533.6538
| Targray | Lithium-ion Pouch Cell | Pouch | 249 | 155 | 12 | 0 | 0 | 4.2 | 3.65 | 44 | 132 | 440 | 160.6 | 481.8 |  | 0.46314 | 346.7634 | 1040.29
| Samsung | INR21700-30T | Cylindrical | 0 | 0 | 0 | 21 | 70 | 4.2 | 3.6 | 3 | 35 |  | 10.8 | 126 | 0.0681 | 0.02424524 | 445.4482 | 5196.896 | 158.5903 | 1850.22
| LG Chem | 18650HD2 | Cylindrical | 0 | 0 | 0 | 18 | 65 | 4.2 | 3.65 | 2 | 25 |  | 7.3 | 91.25 | 0.048 | 0.01654049 | 441.3413 | 5516.767 | 152.0833 | 1901.042
| Kokam | SLPB 65216216 | Pouch | 220 | 215 | 6.8 | 0 | 0 | 4.2 | 3.7 | 30 | 30 | 150 | 111 | 111 | 0.7 | 0.32164 | 345.1063 | 345.1063 | 158.5714 | 158.5714
| Samsung | INR18650-20R | Cylindrical | 0 | 0 | 0 | 18 | 65 | 4.2 | 3.6 | 2 | 22 |  | 7.2 | 79.2 | 0.045 | 0.01654049 | 435.2956 | 4788.251 | 160 | 1760
| Samsung | INR18650-20Q | Cylindrical | 0 | 0 | 0 | 18 | 65 | 4.2 | 3.6 | 2 | 15 |  | 7.2 | 54 | 0.045 | 0.01654049 | 435.2956 | 3264.717 | 160 | 1200
| Panasonic | UR18650RX | Cylindrical | 0 | 0 | 0 | 18 | 65 | 4.2 | 3.6 | 2 | 10 |  | 7.2 | 36 | 0.0462 | 0.01654049 | 435.2956 | 2176.478 | 155.8442 | 779.2208
| XALT Energy | F910-0001 | Pouch | 225 | 225 | 11.8 | 0 | 0 | 4.2 | 3.7 | 53 | 159 | 424 | 196.1 | 588.3 | 1.15 | 0.597375 | 328.2695 | 984.8085 | 170.5217 | 511.5652
| Kokam | SLPB 53460330 | Pouch | 455 | 325 | 5.3 | 0 | 0 | 4.2 | 3.7 | 70 | 70 | 350 | 259 | 259 | 1.7 | 0.7837375 | 330.4678 | 330.4678 | 152.3529 | 152.3529
| Kokam | SLPB 70460330 | Pouch | 455 | 355 | 7.2 | 0 | 0 | 4.2 | 3.7 | 100 | 100 | 300 | 370 | 370 | 2.3 | 1.16298 | 318.1482 | 318.1482 | 160.8696 | 160.8696
| Kokam | SLPB 80460330H | Pouch | 455 | 325 | 8.1 | 0 | 0 | 4.2 | 3.7 | 100 | 500 | 800 | 370 | 1850 | 2.7 | 1.1977875 | 308.9029 | 1544.514 | 137.037 | 685.1852
| Kokam | SLPB 60460330H | Pouch | 455 | 325 | 5.8 | 0 | 0 | 4.2 | 3.7 | 70 | 350 | 700 | 259 | 1295 | 1.95 | 0.857675 | 301.9792 | 1509.896 | 132.8205 | 664.1026
| XALT Energy | F900-0006 | Pouch | 225 | 225 | 9.7 | 0 | 0 | 4.2 | 3.7 | 40 | 240 | 480 | 148 | 888 | 0.98 | 0.4910625 | 301.3873 | 1808.324 | 151.0204 | 906.1224
| Kokam | SLPB 60216216 | Pouch | 220 | 215 | 6.5 | 0 | 0 | 4.2 | 3.7 | 25 | 25 | 125 | 92.5 | 92.5 | 0.62 | 0.30745 | 300.8619 | 300.8619 | 149.1935 | 149.1935
| Kokam | SLPB100216216H | Pouch | 220 | 215 | 10.7 | 0 | 0 | 4.2 | 3.7 | 40 | 200 | 400 | 148 | 740 | 1.1 | 0.50611 | 292.4265 | 1462.133 | 134.5455 | 672.7273
| Kokam | SLPB 160460330H | Pouch | 455 | 325 | 17 | 0 | 0 | 4.2 | 3.7 | 200 | 400 | 800 | 740 | 1480 | 5.26 | 2.513875 | 294.3663 | 588.7325 | 140.6844 | 281.3688
| XALT Energy | F900-0003 | Pouch | 225 | 225 | 7.8 | 0 | 0 | 4.2 | 3.7 | 31 | 93 | 186 | 114.7 | 344.1 | 0.77 | 0.394875 | 290.4717 | 871.415 | 148.961 | 446.8831
| Herewin | H20 | Pouch | 218 | 110 | 9.2 | 0 | 0 | 3.7 | 3.2 | 20 | 20 | 200 | 64 | 64 | 0.5 | 0.220616 | 290.0968 | 290.0968 | 128 | 128
| Kokam | SLPB 78216216H | Pouch | 220 | 215 | 8.4 | 0 | 0 | 4.2 | 3.7 | 30 | 155 | 310 | 111 | 573.5 | 0.86 | 0.39732 | 279.3718 | 1443.421 | 129.0698 | 666.8605
| XALT Energy | F940-0002 | Pouch | 225 | 225 | 8.4 | 0 | 0 | 4.2 | 3.7 | 31 | 248 | 496 | 114.7 | 917.6 | 0.83 | 0.42525 | 269.7237 | 2157.79 | 138.1928 | 1105.542
| LG Chem | 18650HB3 | Cylindrical | 0 | 0 | 0 | 18 | 65 | 4.2 | 3.65 | 1.5 | 22 |  | 5.475 | 80.3 | 0.048 | 0.01654049 | 331.006 | 4854.755 | 114.0625 | 1672.917
| LG Chem | ICR18650HB2 | Cylindrical | 0 | 0 | 0 | 18 | 65 | 4.2 | 3.65 | 1.5 | 30 |  | 5.475 | 109.5 | 0.048 | 0.01654049 | 331.006 | 6620.12 | 114.0625 | 2281.25
| Samsung | INR18650-15L | Cylindrical | 0 | 0 | 0 | 18 | 65 | 4.2 | 3.6 | 1.5 | 18 |  | 5.4 | 64.8 | 0.043 | 0.01654049 | 326.4717 | 3917.66 | 125.5814 | 1506.977
| Samsung | INR18650-15M | Cylindrical | 0 | 0 | 0 | 18 | 65 | 4.2 | 3.6 | 1.5 | 23 |  | 5.4 | 82.8 | 0.045 | 0.01654049 | 326.4717 | 5005.899 | 120 | 1840
| EnerDel | CE175-360 | Pouch | 253 | 172 | 5.8 | 0 | 0 | 4.1 | 3.6 | 17.5 | 35 |  | 63 | 126 | 0.428 | 0.2523928 | 249.6109 | 499.2218 | 147.1963 | 294.3925
| Kokam | SLPB 70205130P | Pouch | 206 | 130 | 7 | 0 | 0 | 4.2 | 3.7 | 12 | 60 | 240 | 44.4 | 222 | 0.354 | 0.18746 | 236.8505 | 1184.253 | 125.4237 | 627.1186
| EnerDel | CP160-365 | Pouch | 253 | 172 | 5.9 | 0 | 0 | 4.1 | 3.65 | 16 | 64 |  | 58.4 | 233.6 | 0.449 | 0.2567444 | 227.4636 | 909.8543 | 130.0668 | 520.2673
| Oxis Energy | POA0343 | Pouch | 151 | 111 | 10.7 | 0 | 0 | 2.6 | 2.1 | 19.5 | 39 | 58.5 | 40.95 | 81.9 | 0.136 | 0.1793427 | 228.3338 | 456.6676 | 301.1029 | 602.2059
| LG Chem | 18650HA1 | Cylindrical | 0 | 0 | 0 | 18 | 65 | 4.2 | 3.65 | 1.3 | 20 |  | 4.745 | 73 | 0.045 | 0.01654049 | 286.8719 | 4413.413 | 105.4444 | 1622.222
| Kokam | SLPB 45205130P | Pouch | 206 | 130 | 4.5 | 0 | 0 | 4.2 | 3.7 | 7.2 | 14.4 | 144 | 26.64 | 53.28 | 0.226 | 0.12051 | 221.0605 | 442.121 | 117.8761 | 235.7522
| Samsung | INR18650-13L | Cylindrical | 0 | 0 | 0 | 18 | 65 | 4.2 | 3.6 | 1.3 | 18 |  | 4.68 | 64.8 | 0.043 | 0.01654049 | 282.9421 | 3917.66 | 108.8372 | 1506.977
| ECPC | XQ-40 | Pouch | 250 | 165 | 14 | 0 | 0 | 3.65 | 3.2 | 40 | 20 | 200 | 128 | 64 | 1 | 0.5775 | 221.645 | 110.8225 | 128 | 64
| Aleees | HIBS 18650E | Cylindrical | 0 | 0 | 0 | 18 | 65 | 3.6 | 3.2 | 1.3 | 2.6 | 6.5 | 4.16 | 8.32 | 0.04 | 0.01654049 | 251.5041 | 503.0082 | 104 | 208
| Aleees | HIBS 26650E | Cylindrical | 0 | 0 | 0 | 26 | 65 | 3.6 | 3.2 | 2.7 | 5.4 | 13.5 | 8.64 | 17.28 | 0.076 | 0.0345104 | 250.3593 | 500.7187 | 113.6842 | 227.3684
| K2 Energy | LFP26650P | Cylindrical | 0 | 0 | 0 | 26 | 65 | 3.6 | 3.2 | 2.6 | 42 | 150 | 8.32 | 134.4 | 0.0825 | 0.0345104 | 241.0868 | 3894.479 | 100.8485 | 1629.091
| A123 | ANR26650 | Cylindrical | 0 | 0 | 0 | 26 | 65 | 3.6 | 3.3 | 2.5 | 70 | 120 | 8.25 | 231 | 0.076 | 0.0345104 | 239.0584 | 6693.635 | 108.5526 | 3039.474
| Aleees | HIBS 18650P | Cylindrical | 0 | 0 | 0 | 18 | 65 | 3.6 | 3.2 | 1.2 | 24 | 48 | 3.84 | 76.8 | 0.038 | 0.01654049 | 232.1576 | 4643.153 | 101.0526 | 2021.053
| A123 | AHP14M1Ultra-A | Pouch | 227 | 160 | 7.25 | 0 | 0 | 3.6 | 3.3 | 14 | 500 | 500 | 46.2 | 1650 | 0.51 | 0.26332 | 175.4519 | 6266.14 | 90.58824 | 3235.294
| Aleees | HIBS 26650P | Cylindrical | 0 | 0 | 0 | 26 | 65 | 3.6 | 3.2 | 2.4 | 48 | 96 | 7.68 | 153.6 | 0.07 | 0.0345104 | 222.5416 | 4450.833 | 109.7143 | 2194.286
| A123 | APR18650 | Cylindrical | 0 | 0 | 0 | 18 | 65 | 3.6 | 3.3 | 1.1 | 30 |  | 3.63 | 99 | 0.039 | 0.01654049 | 219.4615 | 5985.314 | 93.07692 | 2538.462
Note on R2: Aaronn Sergent: 1mm of spacing between cylindrical cells
Note on H3: Aaronn Sergent: Not exact dimensions
Note on M25: Sergent, Aaronn M.: Estimate
Note on N25: Aaronn Sergent: Estimate from specific power
Note on M74: Liu, Chris: Guess
Note on Q74: Liu, Chris: Estimated
Note on M76: Liu, Chris: Guess
Note on Q76: Liu, Chris: Estimated
Note on J87: Sergent, Aaronn M.: Estimate, typical for LFP